## Sheet1
TABLE 1 : SUMMARY OF INDICATOR TEST RESULTS
|  |  |  | ATTERBERG |  |  |  | GRADING |  |  | PERCENTAGE
TEST | DEPTH | MATERIAL |  | LIMITS |  | CLAY | SILT | SAND | GRAVEL |  | FINER THAN (mm) |  | GM | CLASSIFICATION |  | POTENTIAL
POSITION | (m) | DESCRIPTION | LL | PI(*) | LS | (%) | (%) | (%) | (%) | 0,075 | 0,425 | 2,00 |  | HRB | UNIFIED | EXPANSIVENESS
PB19 | 0,50 | CLAYEY HILLWASH | 37 | 15 (13) | 7,0 | 29 | 36 | 32 | 4 | 71 | 89 | 96 | 0,44 | A-6 (9) | CL | LOW
PB20 | 1,00 | CLAYEY HILLWASH | 43 | 19 (15) | 8,0 | 30 | 32 | 27 | 10 | 67 | 82 | 90 | 0,61 | A-7-6 (10) | CL | LOW/MEDIUM
bh21 | 6,01 - 6,24 | RESIDUAL TILLITE | 26 | 12 (11) | - | 24 | 41 | 35 | - | 66 | 95 | 100 | 0,71 | A-6 (7) | CL | LOW
bh22 | 1,74 - 2,00 | RESIDUAL TILLITE | 35 | 17 (15) | - | 25 | 32 | 39 | 4 | 59 | 86 | 96 | 0,83 | A-6 (7) | CL | MEDIUM
bh37 | 1,53 - 1,63 | RESIDUAL TILLITE
bh43 | 6,37 - 6,65 | RESIDUAL TILLITE | 22 | 8 (6) | 2,5 | 10 | 40 | 36 | 14 | 57 | 75 | 86 | 0,82 | A-4 (4) | CL | LOW
bh43 | 9,25 - 9,50 | RESIDUAL TILLITE | 25 | 11 (7) | - | 12 | 41 | 40 | 7 | 53 | 83 | 93 | 1,38 | A-6 (4) | CL | LOW
bh45 | 3,65 - 4,04 | RESIDUAL TILLITE | 60 | 35 (34) | - | 68 | 24 | 8 | - | 92 | 97 | 100 | 0,2 | A-7-6 (20) | CH | LOW/V.HIGH
PB1 | 1,00 - 1,50 | RESIDUAL TILLITE | 26 | 8 (5) | 3,5 | 10 | 25 | 31 | 34 | 41 | 59 | 66 | 1,33 | A-4 (1) | SC | LOW
PB1 | 4,00 | RESIDUAL TILLITE | 24 | 8 (7) | 3,0 | 16 | 38 | 42 | 5 | 64 | 89 | 95 | 0,52 | A-4 (6) | CL | LOW
PB4 | 1,25 - 4,50 | RESIDUAL TILLITE | S | P | 1,0 | 10 | 20 | 63 | 6 | 38 | 78 | 94 | 0,90 | A-4 (1) | SM | LOW
PB12 | 4,00 | RESIDUAL TILLITE | 30 | 12 (9) | 4,5 | 11 | 32 | 50 | 8 | 48 | 77 | 92 | 0,83 | A-6 (3) | SC | LOW
PB13 | 0,60 - 4,60 | RESIDUAL TILLITE | 23 | 6 (4) | 2,5 | 5 | 24 | 46 | 25 | 36 | 60 | 75 | 1,29 | A-4 (0) | SC/SM | LOW
PB14 | 4,10 | RESIDUAL TILLITE | 30 | 12 (10) | 5,0 | 18 | 41 | 37 | 4 | 64 | 85 | 96 | 0,54 | A-6 (7) | CL | LOW
PB23 | 1,40 - 4,30 | RESIDUAL TILLITE | 33 | 14 (11) | 5,5 | 18 | 31 | 33 | 19 | 56 | 74 | 81 | 0,89 | A-6 (6) | CL | LOW
PB5 | 0,90 - 4,90 | RESIDUAL TILLITE/SILTSTONE | 26 | 10 (7) | 3,5 | 16 | 25 | 37 | 22 | 46 | 69 | 78 | 1,06 | A-4 (2) | SC | LOW
PB5 | 4,20 | RESIDUAL DWYKA SILTSTONE | 27 | 12 (11) | 4,5 | 20 | 37 | 41 | 2 | 61 | 88 | 98 | 0,53 | A-6 (6) | CL | LOW
bh21 | 27,14 - 27,40 | RESIDUAL DWYKA SHALE | 45 | 23 (23) | - | 40 | 60 | - | - | 100 | 100 | 100 | 0,48 | A-7-6 (13) | CL | MEDIUM
bh30 | 1,70 - 1,97 | RESIDUAL DWYKA SHALE | 59 | 36 (26) | - | 28 | 24 | 32 | 16 | 53 | 71 | 84 | 1,10 | A-7-6 (12) | CH | HIGH
bh64 | 6,53 - 6,86 | RESIDUAL DWYKA SHALE | 17 | 10 (10) | - | 19 | 78 | 3 | - | 98 | 100 | 100 | 0,75 | A-6 (10) | CL | LOW
NOTES:
| LL - LIQUID LIMIT | [8 empty] | GM - GRADING MODULUS
| PI(*)- PLASTICITY INDEX ( PI OF WHOLE SAMPLE ) | [8 empty] | NMC - NATURAL MOISTURE CONTENT
| LS - LINEAR SHRINKAGE | [8 empty] | S.P. - SLIGHTLY PLASTIC
N.P. - NON PLASTIC

## Sheet2
TABLE 1 : SUMMARY OF INDICATOR TEST RESULTS
|  |  |  | ATTERBERG |  |  |  | GRADING |  |  | PERCENTAGE
TEST | DEPTH | MATERIAL |  | LIMITS |  | CLAY | SILT | SAND | GRAVEL |  | FINER THAN (mm) |  | GM | CLASSIFICATION |  | POTENTIAL
POSITION | (m) | DESCRIPTION | LL | PI(*) | LS | (%) | (%) | (%) | (%) | 0,075 | 0,425 | 2,00 |  | HRB | UNIFIED | EXPANSIVENESS
PB7 | 1,50 - 4,10 | RESIDUAL DWYKA SHALE | 33 | 13 (11) | 4,5 | 35 | 37 | 17 | 11 | 76 | 83 | 89 | 0,52 | A-6 (9) | CL | LOW
BH12 | 12,30 - 12,54 | RESIDUAL DWYKA SHALE | 49 | 24(23) | 8,5 | 62 | 37 | 2 | - | 100 | 100 | 100 | 0,01 | A-7-6(15) | CL | LOW
BH2 | 3,90 - 4,20 | RESIDUAL DWYKA TILLITE | 30 | 11(11) | 5,0 | 29 | 60 | 10 | 1 | 93 | 97 | 99 | 0,11 | A-6(8) | CL | LOW
BH23 | 11,55 - 11,75 | RESIDUAL DWYKA SHALE | 58 | 30(30) | 9,0 | 66 | 27 | 5 | 2 | 96 | 98 | 98 | 0,08 | A-7-6(20) | CH | MEDIUM
BH30 | 6,40 - 6,65 | RESIDUAL DWYKA SHALE | 33 | 14(14) | 7,0 | 45 | 47 | 8 | - | 96 | 100 | 100 | 0,04 | A-6(10) | CL | LOW
BH31 | 8,90 - 9,15 | RESIDUAL DWYKA SHALE | 38 | 18(18) | 7,5 | 48 | 46 | 6 | - | 97 | 99 | 100 | 0,04 | A-6(11) | CL | LOW
BH6 | 4,80 - 5,11 | RESIDUAL DWYKA SHALE | 33 | 14(14) | 5,5 | 42 | 55 | 3 | - | 99 | 100 | 100 | 0,01 | A-6(10) | CL | LOW
PB15 | 1,80 - 4,80 | RESIDUAL DWYKA SHALE | 43 | 22 (21) | 7,5 | 37 | 42 | 17 | 4 | 83 | 92 | 96 | 0,30 | A-7-6 (14) | CL | MEDIUM
PB7 | 3,00 | RESIDUAL DWYKA SHALE | 31 | 11 (11) | 5,0 | 30 | 60 | 9 | 1 | 94 | 97 | 99 | 0,10 | A-6 (9) | CL | LOW
bh41 | 3,19 - 3,48 | CLAYEY RESIDUAL DIABASE | 49 | 20 (19) | 8,0 | 19 | 54 | 25 | 1 | 87 | 96 | 99 | 0,19 | A-7-6 (14) | ML | MEDIUM
bh41 | 5,85 - 6,35 | CLAYEY RESIDUAL DIABASE | 51 | 11 (11) | - | 17 | 60 | 23 | - | 79 | 100 | 100 | 0,68 | A-7-5 (10) | ML | LOW
BH41 | 3,50 - 3,90 | CLAYEY RESIDUAL DIABASE | 42 | 15(15) | 6,5 | 15 | 50 | 35 | - | 80 | 95 | 100 | 0,25 | A-7-6(11) | ML | MEDIUM
BH9 | 4,54 - 5,04 | CLAYEY RESIDUAL DIABASE | 48 | 19(18) | 7,0 | 15 | 54 | 31 | - | 82 | 97 | 100 | 0,21 | A-7-6(13) | ML | MEDIUM
BH9 | 6,80 - 7,06 | SILTY RESIDUAL DIABASE | 40 | 14(12) | 6,0 | 13 | 47 | 39 | 2 | 71 | 92 | 98 | 0,39 | A-6(9) | ML | LOW
PB18 | 0,00 - 5,00 | CLAYEY RESIDUAL DIABASE | 46 | 19 (18) | 7,0 | 29 | 47 | 22 | 2 | 84 | 94 | 98 | 0,23 | A-7-6 (13) | ML | MEDIUM
PB18 | 4,20 | CLAYEY RESIDUAL DIABASE | 53 | 21 (20) | 9,0 | 29 | 58 | 13 | - | 95 | 98 | 100 | 0,06 | A-7-5 (15) | MH | MEDIUM
PB29 | 0,80 | CLAYEY RESIDUAL DIABASE | 44 | 17 (16) | 8,0 | 32 | 38 | 26 | 4 | 78 | 89 | 96 | 0,37 | A-7-6 (12) | ML | LOW/MEDIUM
PB30 | 1,10 | CLAYEY RESIDUAL DIABASE | 44 | 18 (15) | 7,5 | 26 | 35 | 31 | 7 | 71 | 84 | 93 | 0,52 | A-7-6 (11) | CL | MEDIUM
PB19 | 2,00 | SANDY RESIDUAL DIABASE | 34 | 10 (5) | 5,0 | 4 | 19 | 69 | 8 | 35 | 49 | 92 | 1,24 | A-2-6 (0) | SC | LOW
PB20 | 1,80 | SANDY RESIDUAL DIABASE | S | P | 1,0 | 4 | 19 | 66 | 11 | 34 | 48 | 89 | 1,29 | A-2-4 (0) | SM | LOW
PB3 | 1,50 - 4,90 | RESIDUAL RAYTON SHALE | 35 | 12 (10) | 4,5 | 16 | 50 | 23 | 11 | 77 | 82 | 89 | 0,52 | A-6 (9) | CL | LOW
PB8 | 1,50 - 4,30 | RESIDUAL RAYTON SHALE | 34 | 11 (8) | 5,0 | 9 | 39 | 31 | 22 | 62 | 70 | 78 | 0,91 | A-6 (6) | CL | LOW
BH62 | 2,75 - 3,25 | RESIDUAL RAYTON SHALE | 42 | 17(17) | 7,5 | 30 | 59 | 11 | - | 97 | 99 | 100 | 0,04 | A-7-6(11) | CL | MEDIUM
NOTES:
| LL - LIQUID LIMIT | [8 empty] | GM - GRADING MODULUS
| PI(*)- PLASTICITY INDEX ( PI OF WHOLE SAMPLE ) | [8 empty] | NMC - NATURAL MOISTURE CONTENT
| LS - LINEAR SHRINKAGE | [8 empty] | S.P. - SLIGHTLY PLASTIC
N.P. - NON PLASTIC