## Sheet1
TABLE 2 : SUMMARY OF COMPACTION TEST RESULTS
|  |  |  | ATTERBERG |  |  |  |  | GRADING | [8 empty] | MAX | CBR AT %
TEST | DEPTH | MATERIAL |  | LIMITS |  |  |  |  | PERCENTAGE FINER THAN ( mm ) |  |  |  | GM | CLASSIFICATION |  | MDD | OMC | SWELL | MOD AASHTO
PIT | (m) | DESCRIPTION | LL | PI(*) | LS | 53,0 | 37,5 | 19,0 | 4,75 | 2,00 | 0,425 | 0,075 |  | USPRA | TRH14 | (Kg/m³) | (%) | (%) | 90% | 93% | 95% | 98%
PB20 | 0,50 - 1,30 | CLAYEY HILLWASH | 39 | 16 (15) | 7,0 | 100 | 100 | 100 | 99 | 96 | 89 | 71 | 0,45 | A-6 (10) | G9 | 1796 | 19,3 | 1,0 | 8 | 12 | 15 | 19
PB1 | 1,00 - 1,50 | RESIDUAL TILLITE | 26 | 8 (5) | 3,5 | 99 | 99 | 96 | 70 | 66 | 59 | 41 | 1,33 | A-4 (1) | G7 | 1986 | 11,2 | 0,3 | 11 | 21 | 33 | 59
PB4 | 1,25 - 4,50 | RESIDUAL TILLITE | S | P | 1,0 | 100 | 100 | 100 | 98 | 94 | 78 | 38 | 0,9 | A-4 (1) | G7 | 1971 | 10,9 | 0,2 | 13 | 21 | 30 | 44
PB13 | 0,60 - 4,60 | RESIDUAL TILLITE | 23 | 6 (4) | 2,5 | 98 | 97 | 96 | 79 | 75 | 60 | 36 | 1,29 | A-4 (0) | G7 | 1979 | 9,3 | 0,3 | 11 | 19 | 28 | 49
PB23 | 1,40 - 4,30 | RESIDUAL TILLITE | 33 | 14 (11) | 5,5 | 99 | 98 | 97 | 85 | 81 | 74 | 56 | 0,89 | A-6 (6) | G9 | 1953 | 13,4 | 0,9 | 8 | 11 | 13 | 15
PB5 | 0,90 - 4,90 | RESIDUAL TILLITE/SILTSTONE | 26 | 10 (7) | 3,5 | 100 | 99 | 99 | 82 | 78 | 69 | 46 | 1,06 | A-4 (2) | G9 | 2016 | 11,5 | 1,2 | 7 | 9 | 12 | 14
PB7 | 1,50 - 4,10 | RESIDUAL DWYKA SHALE | 33 | 13 (11) | 4,5 | 100 | 100 | 100 | 94 | 89 | 83 | 76 | 0,52 | A-6 (9) | G10 | 1904 | 13,8 | 2,0 | 3 | 5 | 7 | 10
PB15 | 1,80 - 4,80 | RESIDUAL DWYKA SHALE | 43 | 22 (21) | 7,5 | 100 | 100 | 100 | 98 | 96 | 92 | 83 | 0,30 | A-7-6 (14) | G10 | 1861 | 16,3 | 2,3 | 3 | 5 | 6 | 7
PB3 | 1,50 - 4,90 | RESIDUAL RAYTON SHALE | 35 | 12 (10) | 4,5 | 100 | 100 | 100 | 95 | 89 | 82 | 77 | 0,52 | A-6 (9) | G10 | 1867 | 15,2 | 2,7 | 5 | 6 | 6 | 8
PB8 | 1,50 - 4,30 | RESIDUAL RAYTON SHALE | 34 | 11 (8) | 5,0 | 100 | 100 | 100 | 87 | 78 | 70 | 62 | 0,91 | A-6 (6) | G7 | 1913 | 14,2 | 1,1 | 12 | 16 | 20 | 24
PB18 | 0,00 - 5,00 | CLAYEY RESIDUAL DIABASE | 46 | 19 (18) | 7,0 | 100 | 100 | 100 | 100 | 98 | 94 | 84 | 0,23 | A-7-6 (13) | G10 | 1680 | 20,9 | 1,9 | 6 | 9 | 12 | 16
NOTES:
| LL - LIQUID LIMIT | [8 empty] | GM - GRADING MODULUS | [6 empty] | SP - SLIGHTLY PLASTIC
| PI(*)- PLASTICITY INDEX ( PI OF WHOLE SAMPLE ) | [8 empty] | MDD - MAXIMUM DRY DENSITY | [6 empty] | NP - NON PLASTIC
| LS - LINEAR SHRINKAGE | [8 empty] | OMC - OPTIMUM MOISTURE CONTENT
CBR - CALIFORNIA BEARING RATIO