## Sheet1
TABLE 3 : CORROSIVITY AND AGGRESSIVENESS INDICES OF SOILS
TEST | DEPTH | MATERIAL | STABILITY | LANGELIER | RYZNAR | AGGRESSIVENESS | CORROSIVITY | LEACHING | SPALLING | FINAL
POSITION | (m) | DESCRIPTION | pH ( pHs ) | INDEX | INDEX | INDEX | RATIO | CORROSION | CORROSION | AGGRESSIVENESS
|  |  | AT 20° C | AT 20° C | AT 20° C |  |  | SUB-INDEX | SUB-INDEX | INDEX
PB20 | 0,5 - 1,30 | CLAYEY HILLWASH | 9,0 | -1,3 | 10,2 | 9,4 | 1,6 | 1317 | 7 | 666
PB1 | 1,00 - 5,00 | RESIDUAL TILLITE | 10,3 | -2,8 | 13,1 | 8,6 | 1,3 | 2379 | 3 | 1193
PB4 | 1,25 - 4,50 | RESIDUAL TILLITE | 9,3 | -1,4 | 10,7 | 9,5 | 0,6 | 1406 | 6 | 709
PB13 | 0,60 - 4,60 | RESIDUAL TILLITE | 10,4 | -3,0 | 13,4 | 8,4 | 2,0 | 2519 | 3 | 1263
PB23 | 1,40 - 4,30 | RESIDUAL TILLITE | 10,4 | -3,2 | 13,6 | 8,2 | 2,1 | 2665 | 3 | 1336
PB5 | 0,90 - 4,90 | RESIDUAL TILLITE/SILTSTONE | 10,2 | -2,5 | 12,7 | 8,8 | 2,0 | 2164 | 4 | 1086
PB7 | 1,50 - 4,10 | RESIDUAL DWYKA SHALE | 10,0 | -2,6 | 12,7 | 8,6 | 1,4 | 2264 | 3 | 1135
PB15 | 1,80 - 4,80 | RESIDUAL DWYKA SHALE | 10,3 | -2,9 | 13,2 | 8,5 | 1,3 | 2452 | 3 | 1229
PB3 | 1,50 - 4,90 | RESIDUAL RAYTON SHALE | 10,3 | -2,8 | 13,1 | 8,6 | 1,4 | 2379 | 3 | 1193
PB8 | 1,50 - 4,30 | RESIDUAL RAYTON SHALE | 10,4 | -3,0 | 13,4 | 8,4 | 1,6 | 2519 | 3 | 1262
PB18 | 0,00 - 5,00 | CLAYEY RESIDUAL DIABASE | 10,2 | -2,8 | 13,0 | 8,5 | 1,8 | 2384 | 3 | 1195